## Sheet1
a /b | H | Li | Be | B | C | N | Na | Mg | Al | Si | P | K | Ca | Sc | Ti | V | Cr | Mn | Fe | Co | Ni | Cu | Zn | Ga | Ge | As | Rb | Sr | Y | Zr | Nb | Mo | Tc | Ru | Rh | Pd
Pd | -27 | -40 | -8 | -24 | -32 | -62 | -15 | -40 | -46 | -55 | -36.5 | -9 | -63 | -86 | -65 | -35 | -15 | -23 | -4 | -1 | 0 | -14 | -33 | -42 | -43.5 | -36 | -9 | -61 | -84 | -91 | -53 | -15 | 4 | 6 | 2
Ag | -10 | -16 | 6 | 5 | -32 | -94 | 0 | -10 | -4 | -20 | -18.5 | 7 | -28 | -28 | -2 | 17 | 27 | 13 | 28 | 19 | 15 | 2 | -4 | -5 | -17.5 | -8 | 7 | -27 | -29 | -20 | 16 | 37 | 24 | 23 | 10 | -7
Cd | -6 | -13 | 11 | 13 | -27 | -91 | -3 | -6 | 3 | -13 | -11.5 | 1 | -32 | -30 | -8 | 9 | 17 | 2 | 17 | 6 | 2 | 6 | 1 | 1 | -14.5 | -4 | 1 | -33 | -35 | -26 | 11 | 28 | 10 | 9 | -6 | -26
In | -6 | -12 | 16 | 18 | -27 | -98 | -5 | -4 | 7 | -10 | -10.5 | -4 | -35 | -30 | -5 | 12 | 20 | 3 | 19 | 7 | 2 | 10 | 3 | 3 | -13.5 | -3 | -4 | -37 | -36 | -25 | 15 | 33 | 11 | 10 | -8 | -31
Sn | -4 | -18 | 15 | 18 | -23 | -90 | -8 | -9 | 4 | -11 | -7.5 | -7 | -45 | -45 | -21 | -1 | 10 | -7 | 11 | 0 | -4 | 7 | 1 | 1 | -12.5 | -1 | -7 | -46 | -51 | -43 | -1 | 20 | 5 | 4 | -13 | -34
Sb | -1 | -28 | 18 | 23 | -13 | -74 | -20 | -16 | 2 | -8 | 2.5 | -22 | -62 | -61 | -33 | -8 | 7 | -11 | 10 | 2 | -1 | 7 | -1 | 1 | -10.5 | 3 | -24 | -66 | -68 | -60 | -11 | 17 | 8 | 9 | -8 | -28
Cs | -16 | 16 | 29 | 29 | -43 | -155 | 3 | 25 | 26 | -3 | -24.5 | 0 | 19 | 70 | 104 | 103 | 97 | 71 | 85 | 58 | 48 | 28 | 15 | 14 | -19.5 | -12 | 0 | 14 | 62 | 101 | 135 | 128 | 69 | 64 | 34 | -9
Ba | -49 | 0 | -10 | -19 | -90 | -212 | -3 | -4 | -20 | -52 | -85.5 | 6 | 1 | 28 | 57 | 57 | 50 | 29 | 37 | 11 | 0 | -9 | -23 | -30 | -63.5 | -66 | 9 | 0 | 20 | 52 | 81 | 73 | 11 | 6 | -21 | -62
La | -60 | 6 | -29 | -47 | -116 | -236 | 24 | -7 | -38 | -73 | -112.5 | 46 | 8 | 2 | 20 | 22 | 17 | 3 | 5 | -17 | -27 | -21 | -31 | -41 | -73.5 | -81 | 52 | 14 | 0 | 13 | 36 | 31 | -23 | -28 | -50 | -82
Ce | -61 | 7 | -30 | -48 | -116 | -234 | 25 | -7 | -38 | -73 | -112.5 | 47 | 9 | 2 | 18 | 20 | 15 | 1 | 3 | -18 | -28 | -21 | -31 | -41 | -73.5 | -81 | 53 | 15 | 0 | 12 | 34 | 29 | -25 | -30 | -52 | -83
Pr | -61 | 7 | -31 | -49 | -117 | -233 | 26 | -6 | -38 | -73 | -112.5 | 49 | 10 | 1 | 17 | 18 | 13 | 0 | 1 | -20 | -30 | -22 | -31 | -41 | -72.5 | -81 | 55 | 16 | 0 | 10 | 32 | 26 | -27 | -32 | -53 | -83
Nd | -61 | 7 | -31 | -49 | -116 | -235 | 26 | -6 | -38 | -73 | -112.5 | 49 | 10 | 2 | 17 | 18 | 13 | 0 | 1 | -20 | -30 | -22 | -31 | -40 | -101.5 | -80 | 55 | 16 | 0 | 10 | 32 | 26 | -27 | -32 | -53 | -83
Pm | -61 | 8 | -33 | -51 | -118 | -233 | 28 | -6 | -39 | -74 | -114.5 | 51 | 11 | 1 | 15 | 16 | 10 | -2 | -2 | -23 | -32 | -23 | -32 | -41 | -73.5 | -81 | 57 | 18 | 0 | 9 | 29 | 23 | -30 | -35 | -56 | -86
Sm | -61 | 8 | -32 | -50 | -117 | -202 | 28 | -6 | -38 | -74 | -113.5 | 50 | 11 | 1 | 15 | 17 | 11 | -1 | -1 | -22 | -31 | -22 | -31 | -40 | -72.5 | -80 | 56 | 17 | 0 | 9 | 30 | 24 | -29 | -34 | -54 | -84
Eu | -45 | -1 | -12 | -19 | -87 | -231 | 0 | -5 | -19 | -49 | -79.5 | 10 | 0 | 21 | 48 | 49 | 43 | 23 | 30 | 7 | -3 | -10 | -21 | -27 | -58.5 | -60 | 13 | 0 | 14 | 42 | 69 | 63 | 6 | 2 | -24 | -61
Gd | -61 | 8 | -32 | -50 | -117 | -232 | 28 | -6 | -39 | -73 | -113.5 | 50 | 11 | 1 | 15 | 17 | 11 | -1 | -1 | -22 | -31 | -22 | -31 | -40 | -72.5 | -80 | 56 | 17 | 0 | 9 | 30 | 24 | -29 | -34 | -54 | -84
Tb | -61 | 9 | -33 | -51 | -118 | -232 | 29 | -6 | -39 | -74 | -113.5 | 52 | 12 | 1 | 14 | 15 | 9 | -3 | -3 | -23 | -32 | -23 | -31 | -40 | -72.5 | -80 | 58 | 18 | 0 | 8 | 28 | 22 | -30 | -35 | -56 | -85
Dy | -61 | 9 | -32 | -51 | -117 | -231 | 29 | -6 | -38 | -74 | -112.5 | 51 | 12 | 1 | 14 | 15 | 9 | -3 | -3 | -23 | -32 | -22 | -31 | -40 | -71.5 | -80 | 58 | 18 | 0 | 8 | 27 | 22 | -30 | -35 | -55 | -84
Ho | -60 | 8 | -32 | -50 | -116 | -229 | 28 | -6 | -38 | -73 | -111.5 | 51 | 11 | 1 | 14 | 16 | 10 | -2 | -2 | -22 | -31 | -22 | -30 | -39 | -71.5 | -79 | 57 | 18 | 0 | 9 | 28 | 22 | -29 | -34 | -54 | -83
Er | -61 | 9 | -33 | -52 | -118 | -230 | 30 | -5 | -38 | -74 | -113.5 | 53 | 13 | 0 | 13 | 14 | 8 | -4 | -5 | -24 | -34 | -23 | -31 | -40 | -71.5 | -79 | 59 | 20 | 0 | 7 | 26 | 20 | -32 | -37 | -57 | -85
Tm | -61 | 9 | -33 | -52 | -117 | -229 | 30 | -5 | -38 | -74 | -112.5 | 52 | 13 | 0 | 12 | 13 | 8 | -4 | -5 | -24 | -34 | -23 | -30 | -39 | -71.5 | -79 | 59 | 20 | 0 | 7 | 25 | 19 | -32 | -37 | -56 | -85
Yb | -45 | -1 | -14 | -22 | -88 | -199 | 2 | -6 | -20 | -51 | -80.5 | 12 | 0 | 16 | 41 | 43 | 37 | 19 | 25 | 2 | -7 | -12 | -21 | -27 | -58.5 | -59 | 16 | 1 | 10 | 36 | 61 | 55 | 1 | -4 | -28 | -62
Lu | -61 | 10 | -35 | -54 | -119 | -231 | 31 | -5 | 39 | -75 | -114.5 | 55 | 14 | 0 | 11 | 11 | 5 | -6 | -7 | -27 | -36 | -24 | -31 | -40 | -71.5 | -80 | 61 | 21 | 0 | 6 | 23 | 17 | -35 | -40 | -59 | -87
Hf | -63 | 30 | -37 | -66 | -123 | -218 | 63 | 10 | 39 | -77 | -117.5 | 92 | 39 | 5 | 0 | -2 | -9 | -12 | -21 | -35 | -42 | -17 | -24 | -34 | -65.5 | -75 | 98 | 50 | 11 | 0 | 4 | -4 | -47 | -52 | -63 | -80
Ta | -46 | 48 | -24 | -54 | -101 | -173 | 89 | 30 | -19 | -56 | -89.5 | 119 | 60 | 16 | 1 | -1 | -7 | -4 | -15 | -24 | -29 | 2 | -3 | -10 | -37.5 | -45 | 125 | 73 | 27 | 3 | 0 | -5 | -35 | -39 | -45 | -52
W | -24 | 50 | -3 | -31 | -60 | -103 | 97 | 38 | -2 | -31 | -46.5 | 124 | 57 | 9 | -6 | -1 | 1 | 6 | 0 | -1 | -3 | 22 | 15 | 11 | -7.5 | -9 | 129 | 70 | 24 | -9 | -8 | 0 | -7 | -10 | 9 | -6
Re | -18 | 29 | 0 | -25 | -42 | -72 | 73 | 21 | -9 | -31 | -32.5 | 95 | 28 | -17 | -25 | -13 | -4 | -1 | 0 | 2 | 2 | 18 | 8 | 3 | -7.5 | -6 | 98 | 39 | -4 | -35 | -26 | -7 | 0 | -1 | 1 | 6
Os | -19 | 11 | -2 | -24 | -35 | -60 | 52 | 5 | -18 | -36 | -29.5 | 17 | 4 | -39 | -41 | -23 | -11 | -9 | -4 | 0 | 1 | 10 | -1 | -7 | -14.5 | -11 | 72 | 13 | -28 | -56 | -39 | -14 | 0 | 0 | 2 | 8
Ir | -20 | -9 | -5 | -26 | -32 | -54 | 28 | -13 | -30 | -43 | -30.5 | 42 | -23 | -62 | -57 | -34 | -18 | -18 | -9 | -3 | -2 | 0 | -13 | -21 | -24.5 | -19 | 44 | -16 | -53 | -76 | -53 | -21 | -2 | -1 | 1 | 6
Pt | -24 | -33 | -10 | -28 | -30 | -52 | -9 | -35 | -44 | -53 | -34.5 | 9 | -55 | -89 | -74 | -45 | -24 | -28 | -13 | -7 | -5 | -12 | -29 | -38 | -37.5 | -31 | 9 | -50 | -83 | -100 | -67 | -28 | -3 | -1 | -2 | 2
Au | -8 | -37 | 0 | -2 | -20 | -58 | -14 | -32 | -22 | -30 | -13.5 | -9 | -60 | -74 | -47 | -19 | 0 | -11 | 8 | 7 | 7 | -9 | -16 | -19 | -21.5 | -11 | -10 | -59 | -74 | -74 | -32 | 3 | 14 | 15 | 7 | 0
Hg | -3 | -19 | 15 | 19 | -20 | -81 | -11 | -10 | 4 | -10 | -4.5 | -10 | -43 | -37 | -10 | 10 | 21 | 4 | 22 | 12 | 8 | 8 | 1 | 1 | -11.5 | 0 | -11 | -45 | -43 | -31 | 11 | 32 | 18 | 18 | 2 | -18
Tl | -3 | -15 | 23 | 27 | -19 | -91 | -11 | -3 | 11 | -4 | -1.5 | -13 | -40 | -28 | 2 | 22 | 31 | 11 | 31 | 18 | 13 | 15 | 6 | 6 | -9.5 | 3 | -14 | -44 | -35 | -19 | 26 | 46 | 25 | 24 | 5 | -21
Pb | -1 | -21 | 25 | 30 | -13 | -82 | -18 | -8 | 10 | -2 | 45 | -21 | -52 | -40 | -8 | 15 | 28 | 7 | 29 | 17 | 13 | 15 | 5 | 5 | -7.5 | 6 | -23 | -56 | -48 | -33 | 17 | 42 | 26 | 25 | 6 | -18
Bi | 0 | -23 | 26 | 31 | -12 | -80 | -20 | -10 | 10 | -2 | 55 | -24 | -56 | -46 | -14 | 10 | 24 | 3 | 26 | 14 | 10 | 15 | 4 | 4 | -7.5 | 7 | -26 | -61 | -54 | -40 | 12 | 38 | 23 | 23 | 3 | -21
Th | -61 | 14 | -37 | 57 | -123 | -237 | 39 | -3 | -14 | -77 | -119.5 | 65 | 19 | 0 | 8 | 9 | 2 | -8 | -11 | -30 | -39 | -24 | -30 | -39 | -72.5 | -82 | 72 | 27 | 1 | 4 | 20 | 13 | -39 | -45 | -63 | -91
U | -53 | 30 | -27 | -54 | -107 | -181 | 65 | 14 | -30 | -66 | -98.5 | 93 | 37 | 3 | 0 | 1 | -3 | -5 | -11 | -23 | -29 | -7 | -15 | -25 | -52.5 | -60 | 99 | 48 | 11 | -3 | 4 | 2 | -31 | -36 | -46 | -59
Pu | -54 | 21 | -25 | -50 | -102 | -188 | 49 | 6 | -33 | -66 | -95.5 | 72 | 24 | -1 | 2 | 4 | 2 | -4 | -6 | -19 | -25 | -9 | -20 | -29 | -56.5 | -62 | 77 | 33 | 4 | -3 | 9 | 8 | -26 | -13 | -42 | -58
a /b | H | Li | Be | B | C | N | Na | Mg | Al | Si | P | K | Ca | Sc | Ti | V | Cr | Mn | Fe | Co | Ni | Cu | Zn | Ga | Ge | As | Rb | Sr | Y | Zr | Nb | Mo | Tc | Ru | Rh | Pd